## Sheet3
纹饰 | 类型 | 颜色 | 表面风化 | 文物编号 | 文物采样点 | 二氧化硅(SiO2) | 氧化钠(Na2O) | 氧化钾(K2O) | 氧化钙(CaO) | 氧化镁(MgO) | 氧化铝(Al2O3) | 氧化铁(Fe2O3) | 氧化铜(CuO) | 氧化铅(PbO) | 氧化钡(BaO) | 五氧化二磷(P2O5) | 氧化锶(SrO) | 氧化锡(SnO2) | 二氧化硫(SO2) | 总含量
B | 高钾 | 蓝绿 | 风化 | 7 | 7 | 91.97788 | 0 | 0 | 1.079529 | 0 | 1.974653 | 0.1693677 | 3.246815 | 0 | 0 | 0.6157884 | 0 | 0 | 0 | 99.06403
B | 高钾 | 蓝绿 | 风化 | 9 | 9 | 94.24073 | 0 | 0.594612 | 0.6219589 | 0 | 1.332307 | 0.3226996 | 1.560412 | 0 | 0 | 0.3530032 | 0 | 0 | 0 | 99.02572
B | 高钾 | 蓝绿 | 风化 | 10 | 10 | 97.18745 | 0 | 0.92163 | 0.2101841 | 0 | 0.8023008 | 0.2585613 | 0.8414826 | 0 | 0 | 0 | 0 | 0 | 0 | 100.2216
B | 高钾 | 蓝绿 | 风化 | 12 | 12 | 93.67714 | 0 | 1.003184 | 0.7214062 | 0 | 1.468113 | 0.289272 | 1.645494 | 0 | 0 | 0.1512048 | 0 | 0 | 0 | 98.95582
B | 高钾 | 蓝绿 | 风化 | 22 | 22 | 91.72151 | 0 | 0.7352055 | 1.651189 | 0.638118 | 3.495813 | 0.348657 | 0.5460387 | 0 | 0 | 0.2099349 | 0 | 0 | 0 | 99.34646
B | 高钾 | 蓝绿 | 风化 | 27 | 27 | 92.68093 | 0 | 0 | 0.9460116 | 0.5453545 | 2.516551 | 0.1981513 | 1.528189 | 0 | 0 | 0.3597817 | 0 | 0 | 0 | 98.77497