## Sheet4
纹饰 | 类型 | 颜色 | 表面风化 | 文物编号 | 文物采样点 | 二氧化硅(SiO2) | 氧化钠(Na2O) | 氧化钾(K2O) | 氧化钙(CaO) | 氧化镁(MgO) | 氧化铝(Al2O3) | 氧化铁(Fe2O3) | 氧化铜(CuO) | 氧化铅(PbO) | 氧化钡(BaO) | 五氧化二磷(P2O5) | 氧化锶(SrO) | 氧化锡(SnO2) | 二氧化硫(SO2) | 总含量
A | 铅钡 | 浅蓝 | 无风化 | 20 | 20 | 37.18831 | 0 | 0.7116499 | 0 | 0 | 5.435223 | 1.48299 | 4.783323 | 9.278551 | 22.98353 | 5.852474 | 0 | 0 | 0 | 87.71605
C | 铅钡 | 紫 | 无风化 | 24 | 24 | 31.80242 | 0 | 0 | 0.4637398 | 0 | 1.582642 | 0 | 8.478939 | 28.59813 | 26.64478 | 0.1432026 | 0.9198516 | 0 | 0 | 98.63371
C | 铅钡 | 紫 | 无风化 | 31 | 31 | 67.15801 | 0 | 0 | 1.595175 | 0.9046809 | 3.17198 | 4.66067 | 0.4441854 | 16.20427 | 3.45641 | 1.644713 | 0.293716 | 0 | 0 | 99.53381
C | 铅钡 | 浅绿 | 无风化 | 32 | 32 | 69.80486 | 0 | 0.2090328 | 0.451817 | 0 | 2.350128 | 1.01624 | 0.1103467 | 19.43808 | 4.947065 | 0.1693027 | 0 | 0 | 0 | 98.49687
C | 铅钡 | 深绿 | 无风化 | 33 | 33 | 74.10455 | 0 | 0.1508443 | 0.6407484 | 0.9993764 | 2.371168 | 0 | 0.463041 | 16.34378 | 3.513746 | 0.1306691 | 0 | 0 | 0 | 98.71792
C | 铅钡 | 浅绿 | 无风化 | 35 | 35 | 64.95937 | 0 | 0 | 0.3781721 | 0 | 1.406589 | 0.168716 | 0.1590014 | 22.03564 | 5.764723 | 0.4204843 | 0 | 0 | 0 | 95.29269
C | 铅钡 | 深绿 | 无风化 | 37 | 37 | 59.12275 | 0 | 0.2248016 | 0.8701959 | 0 | 2.676218 | 0 | 3.029694 | 17.24597 | 10.34445 | 1.467906 | 0.3160154 | 0 | 3.687895 | 98.9859
A | 铅钡 | 浅蓝 | 无风化 | 45 | 45 | 60.83487 | 2.60988 | 0.1097658 | 0.8343015 | 0.7553249 | 4.898477 | 0 | 0.5304018 | 16.32574 | 10.75061 | 0 | 0.2307974 | 0 | 0 | 97.88018
A | 铅钡 | 浅蓝 | 无风化 | 46 | 46 | 54.83611 | 0 | 0.2539941 | 0 | 1.651862 | 4.700234 | 0 | 0.7557089 | 24.89078 | 10.24921 | 0.2001805 | 0.4374614 | 0 | 0 | 97.97555
A | 铅钡 | 浅蓝 | 无风化 | 47 | 47 | 51.67317 | 4.603528 | 0.2928834 | 0.8747836 | 0.623757 | 3.012345 | 0 | 0.6607188 | 24.93753 | 9.094061 | 0.09998413 | 0.8341315 | 0 | 0 | 96.70689
C | 铅钡 | 绿 | 无风化 | 55 | 55 | 48.1066 | 2.740918 | 0 | 1.114372 | 0 | 1.447494 | 0 | 0.874596 | 32.82436 | 7.8673 | 0.3560587 | 0 | 0 | 0 | 95.3317
A | 铅钡 | 蓝绿 | 风化 | 23 |  | 54.35584 | 7.810453 | 0 | 0.5020167 | 0.7141858 | 1.396696 | 0 | 2.96361 | 16.74405 | 11.73597 | 0 | 0.3225662 | 0 | 0 | 96.54538
C | 铅钡 | 浅蓝 | 风化 | 25 |  | 50.24305 | 2.321208 | 0 | 0.6246611 | 0 | 1.902 | 1.583183 | 1.10087 | 31.47903 | 6.774835 | 0.1869224 | 0.2019238 | 0 | 0 | 96.41768
A | 铅钡 | 浅蓝 | 风化 | 28 |  | 68.58066 | 0 | 0.2540893 | 1.356515 | 1.013898 | 4.741193 | 0.4202032 | 0.3358934 | 16.94752 | 3.971519 | 1.020744 | 0.1187597 | 0.2348071 | 0 | 98.9958
A | 铅钡 | 浅蓝 | 风化 | 29 |  | 63.06352 | 0.9234602 | 0.3033112 | 3.021959 | 1.470123 | 14.60449 | 0.8006159 | 0.7332456 | 12.08726 | 2.052615 | 0.4132237 | 0.2530981 | 0 | 0 | 99.72693
A | 铅钡 | 深蓝 | 无风化 | 30 |  | 34.78184 | 0 | 1.404663 | 4.404496 | 0.9612122 | 4.405884 | 2.167291 | 0 | 38.58538 | 10.44721 | 0 | 0.3506079 | 0.4095493 | 0 | 97.91814
A | 铅钡 | 深蓝 | 无风化 | 30 |  | 36.45538 | 0 | 0 | 4.22537 | 0.5062624 | 3.953457 | 2.686861 | 0 | 37.49907 | 10.47515 | 1.406152 | 0.4758702 | 0.4328082 | 0 | 98.11638
A | 铅钡 | 浅蓝 | 风化 | 42 |  | 50.46148 | 5.598366 | 0.1530846 | 0.7759911 | 1.068179 | 3.480552 | 0 | 2.710213 | 22.41248 | 10.62291 | 0.08098076 | 0.3573679 | 0 | 0 | 97.72161
A | 铅钡 | 浅蓝 | 风化 | 42 |  | 50.43875 | 5.642345 | 0.3543686 | 0 | 1.153089 | 5.567459 | 0 | 2.687696 | 20.481 | 10.98761 | 0 | 0 | 0 | 0 | 97.31232
A | 铅钡 | 浅蓝 | 风化 | 44 |  | 62.23182 | 3.008399 | 0.2046207 | 2.141463 | 0 | 12.95822 | 0.7853345 | 0.4385753 | 13.76923 | 5.292663 | 0 | 0.2602989 | 0 | 0 | 101.0906
A | 铅钡 | 黑 | 风化 | 49 |  | 55.90622 | 0 | 0.3038606 | 2.047246 | 1.206847 | 6.629655 | 1.278585 | 0.4415825 | 23.12333 | 4.161756 | 4.378872 | 0.2943402 | 0 | 0 | 99.77229
A | 铅钡 | 黑 | 风化 | 50 |  | 45.97015 | 0 | 0 | 3.155143 | 0.5420499 | 4.134457 | 0 | 0.7124786 | 30.21029 | 6.347408 | 6.29416 | 0.2253119 | 0 | 0 | 97.59145
A | 铅钡 | 浅蓝 | 风化 | 53 |  | 63.505 | 3.02904 | 0.1097552 | 0.7620057 | 1.137134 | 5.950071 | 0 | 0.5487675 | 13.48408 | 9.013894 | 0 | 0.272335 | 0 | 0 | 97.81208