## Sheet5
纹饰 | 类型 | 颜色 | 表面风化 | 文物编号 | 文物采样点 | 二氧化硅(SiO2) | 氧化钠(Na2O) | 氧化钾(K2O) | 氧化钙(CaO) | 氧化镁(MgO) | 氧化铝(Al2O3) | 氧化铁(Fe2O3) | 氧化铜(CuO) | 氧化铅(PbO) | 氧化钡(BaO) | 五氧化二磷(P2O5) | 氧化锶(SrO) | 氧化锡(SnO2) | 二氧化硫(SO2) | 总含量
A | 铅钡 | 浅蓝 | 风化 |  |  | 2.045316 | 1.97877 | 36.79144 | 0 | 1.035211 | 2.335823 | 1.204337 | 5.790296 | 1.87027 | 0.2603803 | 46.35222 | 0 | 3.498715 | 0.190619 | 0
C | 铅钡 | 紫 | 风化 |  |  | 7.801753 | 8.152386 | 19.80309 | 0 | 0 | 1.47095 | 0 | 1.363023 | 0 | 10.55791 | 29.28976 | 31.65213 | 3.504177 | 0.3747469 | 0
C | 铅钡 | 浅蓝 | 风化 |  |  | 11.05579 | 11.01729 | 33.58198 | 0 | 0.2075632 | 3.433473 | 0.7017051 | 2.62946 | 0 | 4.846732 | 25.70908 | 14.49314 | 9.185035 | 0.3743228 | 0
A | 铅钡 | 0 | 风化 | 0 |  | 19.2713 | 18.61296 | 29.2831 | 0 | 0 | 3.000716 | 0.589404 | 3.524595 | 1.332707 | 3.580449 | 41.87881 | 5.454682 | 8.8102 | 0.1888718 | 0
C | 铅钡 | 紫 | 风化 |  |  | 26.18006 | 25.97861 | 19.91048 | 0 | 0 | 1.446933 | 0 | 0.7157555 | 0 | 10.46974 | 29.85798 | 32.82313 | 3.081222 | 0.4591048 | 0
C | 铅钡 | 深绿 | 风化 |  |  | 33.34893 | 33.69706 | 35.70327 | 0 | 0.2506878 | 0.7780553 | 0 | 1.588417 | 0.4599168 | 1.523538 | 46.05269 | 9.815952 | 0.3327771 | 0.2166232 | 0
C | 铅钡 | 深绿 | 风化 |  |  | 36.37892 | 36.07755 | 39.08617 | 2.274387 | 0.1387744 | 0.3787322 | 0 | 1.636638 | 0.32774 | 0.6786123 | 42.57634 | 10.92875 | 0.06940173 | 0.2242938 | 0
C | 铅钡 | 深绿 | 风化 |  |  | 37.23572 | 38.86774 | 32.98664 | 1.351959 | 0 | 0.6864142 | 0 | 2.550132 | 0.2958826 | 0.7359927 | 48.44543 | 9.618469 | 0.4734549 | 0.4050426 | 0
C | 铅钡 | 深绿 | 风化 |  |  | 39.16529 | 38.74167 | 25.714 | 0 | 0 | 1.109333 | 0 | 0.5095112 | 0 | 0.8880475 | 61.32662 | 7.187643 | 1.150556 | 0.6073665 | 0
C | 铅钡 | 0 | 风化 | 0 |  | 40.69513 | 39.05292 | 16.76141 | 0 | 0 | 1.856662 | 0 | 0.4449607 | 0.1916327 | 0 | 70.08772 | 6.706708 | 1.774642 | 0.6631115 | 0
C | 铅钡 | 浅绿 | 风化 |  |  | 40.44799 | 41.491 | 18.78508 | 0 | 0.4370697 | 4.943009 | 2.771157 | 3.365706 | 1.810277 | 0.1904154 | 43.92441 | 9.78528 | 7.63468 | 0.4710772 | 0
A | 铅钡 | 0 | 风化 | 0 |  | 47.27037 | 47.57972 | 53.9366 | 0.8052605 | 0.3270392 | 2.778573 | 1.535461 | 13.34268 | 1.009059 | 0 | 16.00887 | 7.409781 | 1.084998 | 0.2480626 | 1.285364
A | 铅钡 | 黑 | 风化 |  |  | 47.86768 | 49.40495 | 28.84571 | 0 | 0 | 4.590271 | 1.436842 | 5.274351 | 2.69006 | 0.7142306 | 33.70983 | 6.173429 | 11.04458 | 0.4633485 | 0
A | 铅钡 | 黑 | 风化 |  |  | 50.81887 | 49.99462 | 18.13428 | 0 | 0 | 3.262972 | 0.4814553 | 1.903566 | 0.3351256 | 1.134109 | 44.09452 | 14.48945 | 6.495575 | 0.6742621 | 0
C | 铅钡 | 浅蓝 | 风化 |  |  | 50.77348 | 52.92998 | 26.2042 | 1.198743 | 0 | 2.234475 | 0.5568544 | 1.155608 | 0.2339709 | 0.7120848 | 48.48127 | 8.624325 | 5.699156 | 0.4419296 | 0
C | 铅钡 | 浅蓝 | 风化 |  |  | 53.64154 | 54.67131 | 22.33785 | 0 | 0.3244853 | 3.233098 | 1.285033 | 4.162974 | 0 | 0.8497416 | 55.88521 | 7.005083 | 4.34272 | 0.8694665 | 0
C | 铅钡 | 蓝绿 | 风化 |  |  | 55.08947 | 55.71416 | 29.74857 | 0 | 0 | 1.230412 | 0 | 1.871527 | 0 | 0.8017065 | 40.28908 | 15.79291 | 2.539802 | 0 | 0
C | 铅钡 | 蓝绿 | 风化 |  |  | 57.01161 | 57.04023 | 25.49213 | 0 | 0 | 1.336745 | 0 | 2.230236 | 0 | 1.163139 | 44.84937 | 16.95021 | 0 | 0 | 0
C | 铅钡 | 0 | 风化 | 0 |  | 57.98836 | 58.24289 | 30.93449 | 0 | 0.3391872 | 3.512801 | 0.8058649 | 3.442408 | 0.8487442 | 3.188391 | 40.08569 | 7.6825 | 9.007126 | 0.2367351 | 0
C | 铅钡 | 紫 | 风化 |  |  | 8.145953 |  | 4.599112 | 0 | 0 | 3.204928 | 0 | 1.088886 | 0 | 3.103506 | 32.26879 | 30.34043 | 7.421235 | 0.5357467 | 0
C | 铅钡 | 紫 | 风化 |  |  | 26.09248 |  | 3.656875 | 0 | 0.3974592 | 3.051027 | 0 | 1.158217 | 0 | 3.679392 | 30.28937 | 36.23836 | 5.991439 | 0.6075885 | 0
C | 铅钡 | 浅蓝 | 风化 |  |  | 42.29268 |  | 12.24694 | 0 | 0 | 5.180544 | 0.8723619 | 2.284056 | 0.7660784 | 5.481145 | 60.57151 | 7.33334 | 0 | 0.6469446 | 0
C | 铅钡 | 浅蓝 | 风化 |  |  | 43.87796 |  | 21.82124 | 0 | 0 | 6.242636 | 0.9636473 | 3.352059 | 1.357737 | 1.541511 | 44.14538 | 3.254195 | 12.77589 | 0.4638801 | 0
C | 铅钡 | 浅蓝 | 风化 |  |  | 51.41728 |  | 24.52844 | 0 | 0 | 3.538547 | 1.184405 | 5.256702 | 1.204328 | 1.338298 | 41.09269 | 9.109427 | 8.272012 | 0.3883004 | 0.4752259
C | 铅钡 | 浅蓝 | 风化 |  |  | 51.00686 |  | 21.46439 | 0 | 0 | 5.138684 | 1.436005 | 2.536178 | 0.4304489 | 0.7532243 | 50.49813 | 0 | 8.562003 | 0 | 0
C | 铅钡 | 浅蓝 | 风化 |  |  | 54.86963 |  | 16.88471 | 0 | 0 | 0 | 1.083722 | 3.739497 | 0 | 1.334707 | 59.42533 | 0 | 14.04479 | 1.100491 | 0