## Sheet2
纹饰 | 类型 | 颜色 | 表面风化 | 文物编号 | 文物采样点 | 二氧化硅(SiO2) | 氧化钠(Na2O) | 氧化钾(K2O) | 氧化钙(CaO) | 氧化镁(MgO) | 氧化铝(Al2O3) | 氧化铁(Fe2O3) | 氧化铜(CuO) | 氧化铅(PbO) | 氧化钡(BaO) | 五氧化二磷(P2O5) | 氧化锶(SrO) | 氧化锡(SnO2) | 二氧化硫(SO2) | 总含量
C | 高钾 | 蓝绿 | 无风化 | 1 | 1 | 70.68761 | 0 | 10.01094 | 6.194102 | 0.8733066 | 3.963158 | 1.717677 | 3.869 | 0 | 0 | 1.185955 | 0 | 0 | 0.3901674 | 98.89192
A | 高钾 | 蓝绿 | 无风化 | 4 | 4 | 66.9636 | 0 | 9.730285 | 6.976742 | 1.56497 | 6.491112 | 2.023505 | 2.166495 | 0 | 0 | 0.7815011 | 0 | 0 | 0.3568667 | 97.05508
A | 高钾 | 蓝绿 | 无风化 | 5 | 5 | 61.18881 | 0 | 10.67646 | 7.205336 | 1.753599 | 7.553927 | 2.560258 | 3.256362 | 0 | 0 | 0.9291487 | 0.06121375 | 0 | 0.4689387 | 95.65405
C | 高钾 | 浅蓝 | 无风化 | 13 | 13 | 59.79325 | 2.844114 | 12.31925 | 8.751634 | 0 | 6.063531 | 2.924472 | 4.758306 | 0 | 0 | 1.267848 | 0 | 0 | 0 | 98.72241
C | 高钾 | 深绿 | 无风化 | 14 | 14 | 62.27447 | 3.34617 | 11.97884 | 8.106956 | 0.6477972 | 9.378648 | 0.5085181 | 0.4738429 | 1.635018 | 0 | 0.15897 | 0 | 0 | 0 | 98.50924
C | 高钾 | 浅蓝 | 无风化 | 16 | 16 | 65.23955 | 2.126556 | 14.70368 | 8.238242 | 0.5289093 | 6.215148 | 0.4143199 | 1.07725 | 0.1127452 | 0 | 0 | 0.03951699 | 0 | 0 | 98.69591
A | 高钾 | 深蓝 | 无风化 | 18 | 18 | 79.69913 | 0 | 9.515947 | 0 | 1.528058 | 3.115914 | 0 | 0 | 0 | 0 | 1.355798 | 0.07101943 | 2.348986 | 0 | 97.63485
A | 高钾 | 蓝绿 | 无风化 | 21 | 21 | 75.70427 | 0 | 0 | 4.66971 | 1.203634 | 6.239958 | 2.344161 | 3.32014 | 0.988645 | 1.970114 | 1.086537 | 0 | 0 | 0 | 97.52717
A | 高钾 | 蓝绿 | 无风化 | 3 |  | 85.4322 | 0 | 5.234222 | 1.987222 | 0 | 4.009088 | 0 | 0.7876247 | 0.2524176 | 0 | 0.6481575 | 0 | 0 | 0 | 98.35093
A | 高钾 | 蓝绿 | 无风化 | 3 |  | 62.0509 | 0 | 12.11703 | 5.963576 | 1.120125 | 5.37534 | 2.141554 | 5.112034 | 1.444898 | 2.903592 | 0.691816 | 0.1021815 | 0 | 0 | 99.02304
A | 高钾 | 蓝绿 | 无风化 | 6 |  | 68.03414 | 0 | 7.488898 | 0 | 1.946461 | 10.89196 | 2.338213 | 2.558034 | 0.1971038 | 1.35363 | 4.148333 | 0.1083014 | 0 | 0 | 99.06507
A | 高钾 | 蓝绿 | 无风化 | 6 |  | 59.01731 | 0 | 7.650516 | 5.45181 | 1.698963 | 10.15968 | 5.9123 | 2.229836 | 0.3485253 | 0.97574 | 4.444317 | 0.1201617 | 0 | 0 | 98.00916