## Sheet3
纹饰 | 类型 | 颜色 | 表面风化 | 文物编号 | 文物采样点 | 二氧化硅(SiO2) | 氧化钠(Na2O) | 氧化钾(K2O) | 氧化钙(CaO) | 氧化镁(MgO) | 氧化铝(Al2O3) | 氧化铁(Fe2O3) | 氧化铜(CuO) | 氧化铅(PbO) | 氧化钡(BaO) | 五氧化二磷(P2O5) | 氧化锶(SrO) | 氧化锡(SnO2) | 二氧化硫(SO2) | 总含量
B | 高钾 | 蓝绿 | 风化 | 7 | 7 | 93.64756 | 0 | 0 | 1.085628 | 0 | 2.003557 | 0.1677542 | 3.212587 | 0 | 0 | 0.6238457 | 0 | 0 | 0 | 100.7409
B | 高钾 | 蓝绿 | 风化 | 9 | 9 | 96.33737 | 0 | 0.5982833 | 0.6111203 | 0 | 1.323676 | 0.3198295 | 1.520488 | 0 | 0 | 0.3555392 | 0 | 0 | 0 | 101.0663
B | 高钾 | 蓝绿 | 风化 | 10 | 10 | 97.47138 | 0 | 0.9058799 | 0.2067804 | 0 | 0.7973582 | 0.2633574 | 0.846588 | 0 | 0 | 0 | 0 | 0 | 0 | 100.4913
B | 高钾 | 蓝绿 | 风化 | 12 | 12 | 93.52656 | 0 | 0.993534 | 0.7252826 | 0 | 1.473871 | 0.291743 | 1.686904 | 0 | 0 | 0.1471653 | 0 | 0 | 0 | 98.84506
B | 高钾 | 蓝绿 | 风化 | 22 | 22 | 93.06411 | 0 | 0.7545527 | 1.627737 | 0.6530983 | 3.464968 | 0.3455861 | 0.5593817 | 0 | 0 | 0.205621 | 0 | 0 | 0 | 100.6751
B | 高钾 | 蓝绿 | 风化 | 27 | 27 | 90.61366 | 0 | 0 | 0.9402779 | 0.5308386 | 2.5266 | 0.2015321 | 1.512772 | 0 | 0 | 0.3661042 | 0 | 0 | 0 | 96.69179