## 未风化
纹饰 | 类型 | 颜色 | 表面风化 | 文物采样点 | 二氧化硅(SiO2) | 氧化钠(Na2O) | 氧化铝(Al2O3) | 氧化铅(PbO) | 氧化钡(BaO)
A | 铅钡 | 蓝绿 | 风化 | 23未风化点 | 53.79 | 7.92 | 1.42 | 16.98 | 11.86
C | 铅钡 | 浅蓝 | 风化 | 25未风化点 | 50.61 | 2.31 | 1.9 | 31.9 | 6.65
A | 铅钡 | 浅蓝 | 风化 | 28未风化点 | 68.08 | 0 | 4.7 | 17.14 | 4.04
A | 铅钡 | 浅蓝 | 风化 | 29未风化点 | 63.3 | 0.92 | 14.34 | 12.31 | 2.03
A | 铅钡 | 浅蓝 | 风化 | 42未风化点1 | 51.26 | 5.74 | 3.53 | 21.88 | 10.47
A | 铅钡 | 浅蓝 | 风化 | 42未风化点2 | 51.33 | 5.68 | 5.66 | 20.12 | 10.88
A | 铅钡 | 浅蓝 | 风化 | 44未风化点 | 60.74 | 3.06 | 12.69 | 13.61 | 5.22
A | 铅钡 | 黑 | 风化 | 49未风化点 | 54.61 | 0 | 6.5 | 23.02 | 4.19
A | 铅钡 | 黑 | 风化 | 50未风化点 | 45.02 | 0 | 4.16 | 30.61 | 6.22
A | 铅钡 | 浅蓝 | 风化 | 53未风化点 | 63.66 | 3.04 | 6.06 | 13.66 | 8.99
A | 铅钡 | 浅蓝 | 无风化 | 20 | 37.36 | 0 | 5.45 | 9.3 | 23.55
C | 铅钡 | 紫 | 无风化 | 24 | 31.94 | 0 | 1.59 | 29.14 | 26.23
A | 铅钡 | 深蓝 | 无风化 | 30部位1 | 34.34 | 0 | 4.35 | 39.22 | 10.29
A | 铅钡 | 深蓝 | 无风化 | 30部位2 | 36.93 | 0 | 3.86 | 37.74 | 10.35
C | 铅钡 | 紫 | 无风化 | 31 | 65.91 | 0 | 3.11 | 16.55 | 3.42
C | 铅钡 | 浅绿 | 无风化 | 32 | 69.71 | 0 | 2.36 | 19.76 | 4.88
C | 铅钡 | 深绿 | 无风化 | 33 | 75.51 | 0 | 2.35 | 16.16 | 3.55
C | 铅钡 | 浅绿 | 无风化 | 35 | 65.91 | 0 | 1.44 | 22.05 | 5.68
C | 铅钡 | 深绿 | 无风化 | 37 | 60.12 | 0 | 2.72 | 17.24 | 10.34
A | 铅钡 | 浅蓝 | 无风化 | 45 | 61.28 | 2.66 | 5 | 15.99 | 10.96
A | 铅钡 | 浅蓝 | 无风化 | 46 | 55.21 | 0 | 4.79 | 25.25 | 10.06
A | 铅钡 | 浅蓝 | 无风化 | 47 | 51.54 | 4.66 | 3.06 | 25.4 | 9.23
C | 铅钡 | 绿 | 无风化 | 55 | 49.01 | 2.71 | 1.45 | 32.92 | 7.95