## Sheet1
| 类别 | 氧化钠(Na2O) | 氧化钾(K2O) | 氧化钙(CaO) | 氧化镁(MgO) | 氧化铝(Al2O3) | 氧化铁(Fe2O3) | 氧化铜(CuO) | 氧化铅(PbO) | 氧化钡(BaO) | 五氧化二磷(P2O5) | 氧化锶(SrO) | 氧化锡(SnO2) | 二氧化硫(SO2)
高钾类风化 | 1 | 0 | 0.37 | 1.3 | 0.59 | 3.005 | 0 | 0 | 0 | 0.285 | 0.275 | 0 | 0 | 1.045
| 2 | 0 | 0.63 | 0.655 | 0 | 1.3925 | 0 | 0 | 0 | 0.2775 | 0.26 | 0 | 0 | 1.82
高钾类未风化 | 1 | 1.191429 | 11.75857 | 0.9271429 | 1.768571 | 2.954286 | 0.1742857 | 6.42 | 2.775558e-17 | 0.02857143 | 0.4485714 | 7.408571 | 0.4085714 | 0.7185714
| 2 | 0 | 5.932 | 1.292 | 2.16 | 1.75 | 0 | 6.9 | 0.472 | 0.06 | 0.36 | 2.426 | 0.864 | 2.36
铅钡类风化2 | 1 | 0.241 | 0.127 | 2.7315 | 0.7325 | 2.8275 | -2.220446e-16 | 0.0235 | 0.4145 | 0.7085 | 5.3205 | 7.776 | 48.224 | 1.326
| 2 | 0.1333333 | 0.155 | 2.575 | 0.375 | 3.445 | 5.92 | 0.2183333 | 0.4316667 | 0.1716667 | 5.133333 | 25.245 | 26.94667 | 5.441667
铅钡类风化3 | 1 | 0.3028571 | 0.1214286 | 2.957143 | 0.785 | 3.648571 | 0 | 0.1271429 | 0.3128571 | 0.8342857 | 5.913571 | 9.957857 | 39.46357 | 1.522143
| 2 | 0.1725 | 0.17125 | 2.445 | 0.73875 | 2.72625 | 0 | 0 | 0.56625 | 0.44 | 4.2625 | 4.75375 | 56.63625 | 1.2675
| 3 | 0 | 0.1 | 2.28 | 0 | 1.0825 | 8.88 | 0 | 0.4925 | 0 | 5.08 | 32.3875 | 30.145 | 6.93
铅钡类未风化2 | 1 | 1.21 | 0.24375 | 1.86875 | 0.53875 | 3.145 | 0 | 0.105 | 0.43125 | 0.80125 | 1.09125 | 10.8725 | 31.5225 | 1.57
| 2 | 1.934667 | 0.2053333 | 1.028 | 0.6946667 | 5.155333 | 0.244 | 0.01533333 | 0.1813333 | 0.702 | 1.026667 | 8.004 | 17.05133 | 1.358
铅钡类未风化3 | 1 | 1.382857 | 0.2785714 | 2.068571 | 0.6157143 | 3.367143 | 2.775558e-17 | 0.12 | 0.3628571 | 0.9157143 | 1.227143 | 8.678571 | 31.86286 | 0.5857143
| 2 | 2.072857 | 0.1692857 | 1.101429 | 0.7442857 | 5.134286 | 0.2614286 | 0.01642857 | 0.1942857 | 0.6442857 | 0.6892857 | 6.893571 | 17.605 | 1.113571
| 3 | 0 | 0.355 | 0.235 | 0 | 3.52 | 0 | 0 | 0.455 | 0.755 | 2.945 | 24.89 | 19.22 | 6.62
| 类别 | 氧化铅(PbO) | 氧化钡(BaO) | 五氧化二磷(P2O5) | 氧化锶(SrO) | 氧化锡(SnO2) | 二氧化硫(SO2)
高钾类风化 | 1 | 0 | 0.285 | 0.275 | 0 | 0 | 1.045
| 2 | 0 | 0.2775 | 0.26 | 0 | 0 | 1.82
高钾类未风化 | 1 | 2.775558e-17 | 0.02857143 | 0.4485714 | 7.408571 | 0.4085714 | 0.7185714
| 2 | 0.472 | 0.06 | 0.36 | 2.426 | 0.864 | 2.36
铅钡类风化2 | 1 | 0.4145 | 0.7085 | 5.3205 | 7.776 | 48.224 | 1.326
| 2 | 0.4316667 | 0.1716667 | 5.133333 | 25.245 | 26.94667 | 5.441667
铅钡类风化3 | 1 | 0.3128571 | 0.8342857 | 5.913571 | 9.957857 | 39.46357 | 1.522143
| 2 | 0.56625 | 0.44 | 4.2625 | 4.75375 | 56.63625 | 1.2675
| 3 | 0.4925 | 0 | 5.08 | 32.3875 | 30.145 | 6.93
铅钡类未风化2 | 1 | 0.43125 | 0.80125 | 1.09125 | 10.8725 | 31.5225 | 1.57
| 2 | 0.1813333 | 0.702 | 1.026667 | 8.004 | 17.05133 | 1.358
铅钡类未风化3 | 1 | 0.3628571 | 0.9157143 | 1.227143 | 8.678571 | 31.86286 | 0.5857143
| 2 | 0.1942857 | 0.6442857 | 0.6892857 | 6.893571 | 17.605 | 1.113571
| 3 | 0.455 | 0.755 | 2.945 | 24.89 | 19.22 | 6.62