## 高钾类未风化数据
纹饰 | 类型 | 颜色 | 二氧化硅(SiO2) | 氧化钾(K2O) | 氧化钙(CaO) | 氧化镁(MgO) | 氧化铝(Al2O3) | 氧化铁(Fe2O3) | 氧化铜(CuO)
C | 高钾 | 蓝绿 | 69.33 | 9.99 | 6.32 | 0.87 | 3.93 | 1.74 | 3.87
A | 高钾 | 蓝绿 | 87.05 | 5.19 | 2.01 | 0 | 4.06 | 0 | 0.78
A | 高钾 | 蓝绿 | 61.71 | 12.37 | 5.87 | 1.11 | 5.5 | 2.16 | 5.09
A | 高钾 | 蓝绿 | 65.88 | 9.67 | 7.12 | 1.56 | 6.44 | 2.06 | 2.18
A | 高钾 | 蓝绿 | 61.58 | 10.95 | 7.35 | 1.77 | 7.5 | 2.62 | 3.27
A | 高钾 | 蓝绿 | 67.65 | 7.37 | 0 | 1.98 | 11.15 | 2.39 | 2.51
A | 高钾 | 蓝绿 | 59.81 | 7.68 | 5.41 | 1.73 | 10.05 | 6.04 | 2.18
C | 高钾 | 浅蓝 | 59.01 | 12.53 | 8.7 | 0 | 6.16 | 2.88 | 4.73
C | 高钾 | 深绿 | 62.47 | 12.28 | 8.23 | 0.66 | 9.23 | 0.5 | 0.47
C | 高钾 | 浅蓝 | 65.18 | 14.52 | 8.27 | 0.52 | 6.18 | 0.42 | 1.07
A | 高钾 | 深蓝 | 79.46 | 9.42 | 0 | 1.53 | 3.05 | 0 | 0
A | 高钾 | 蓝绿 | 76.68 | 0 | 4.71 | 1.22 | 6.19 | 2.37 | 3.28