## Sheet1
36.28 | 20.14 | 4.61 | 33.59 | 29.64 | 37.36 | 53.79 | 31.94 | 50.61 | 19.79 | 3.72 | 68.08 | 63.3 | 34.34 | 36.93 | 65.91 | 69.71 | 75.51 | 35.78 | 65.91 | 39.57 | 60.12 | 32.93 | 26.25 | 16.71 | 18.46 | 51.26 | 51.33 | 12.41 | 21.7 | 60.74 | 61.28 | 55.21 | 51.54 | 53.33 | 28.79 | 54.61 | 17.98 | 45.02 | 24.61 | 21.35 | 25.74 | 63.66 | 22.28 | 17.11 | 49.01 | 29.15 | 25.42 | 30.39
0 | 0 | 0 | 0 | 0 | 0 | 7.92 | 0 | 2.31 | 0 | 0 | 0 | 0.92 | 0 | 0 | 0 | 0 | 0 | 0 | 0 | 2.22 | 0 | 1.38 | 0 | 0 | 0 | 5.74 | 5.68 | 0 | 0 | 3.06 | 2.66 | 0 | 4.66 | 0.8 | 0 | 0 | 0 | 0 | 0 | 0 | 1.22 | 3.04 | 0 | 0 | 2.71 | 0 | 0 | 0
1.05 | 0 | 0 | 0.21 | 0 | 0.71 | 0 | 0 | 0 | 0 | 0.4 | 0.26 | 0.3 | 1.41 | 0 | 0 | 0.21 | 0.15 | 0.25 | 0 | 0.14 | 0.23 | 0 | 0 | 0 | 0.44 | 0.15 | 0.35 | 0 | 0 | 0.2 | 0.11 | 0.25 | 0.29 | 0.32 | 0 | 0.3 | 0 | 0 | 0 | 0 | 0 | 0.11 | 0.32 | 0 | 0 | 0 | 0 | 0.34
2.34 | 1.48 | 3.19 | 3.51 | 2.93 | 0 | 0.5 | 0.47 | 0.63 | 1.44 | 3.01 | 1.34 | 2.98 | 4.49 | 4.24 | 1.6 | 0.46 | 0.64 | 0.78 | 0.38 | 0.37 | 0.89 | 0.68 | 1.11 | 1.87 | 4.96 | 0.79 | 0 | 5.24 | 6.4 | 2.14 | 0.84 | 0 | 0.87 | 2.82 | 4.58 | 2.08 | 3.19 | 3.12 | 3.58 | 5.13 | 2.27 | 0.78 | 3.19 | 0 | 1.13 | 1.21 | 1.31 | 3.49
1.18 | 0 | 0 | 0.71 | 0.59 | 0 | 0.71 | 0 | 0 | 0 | 0 | 1 | 1.49 | 0.98 | 0.51 | 0.89 | 0 | 1 | 0 | 0 | 0 | 0 | 0 | 0 | 0 | 2.73 | 1.09 | 1.16 | 0.89 | 0.95 | 0 | 0.74 | 1.67 | 0.61 | 1.54 | 1.47 | 1.2 | 0.47 | 0.54 | 1.19 | 1.45 | 0.55 | 1.14 | 1.28 | 1.11 | 0 | 0 | 0 | 0.79
5.73 | 1.34 | 1.11 | 2.69 | 3.57 | 5.45 | 1.42 | 1.59 | 1.9 | 0.7 | 1.18 | 4.7 | 14.34 | 4.35 | 3.86 | 3.11 | 2.36 | 2.35 | 1.62 | 1.44 | 1.6 | 2.72 | 2.57 | 0.5 | 0.45 | 3.33 | 3.53 | 5.66 | 2.25 | 3.41 | 12.69 | 5 | 4.79 | 3.06 | 13.65 | 5.38 | 6.5 | 1.87 | 4.16 | 5.25 | 2.51 | 1.16 | 6.06 | 4.15 | 3.65 | 1.45 | 1.85 | 2.18 | 3.52
1.86 | 0 | 0 | 0 | 1.33 | 1.51 | 0 | 0 | 1.55 | 0 | 0 | 0.41 | 0.81 | 2.12 | 2.74 | 4.59 | 1 | 0 | 0.47 | 0.17 | 0.32 | 0 | 0.29 | 0 | 0.19 | 1.79 | 0 | 0 | 0.76 | 1.39 | 0.77 | 0 | 0 | 0 | 1.03 | 2.74 | 1.27 | 0.33 | 0 | 1.19 | 0.42 | 0.23 | 0 | 0 | 0 | 0 | 0 | 0 | 0.86
0.26 | 10.41 | 3.14 | 4.93 | 3.51 | 4.78 | 2.99 | 8.46 | 1.12 | 10.57 | 3.6 | 0.33 | 0.74 | 0 | 0 | 0.44 | 0.11 | 0.47 | 1.51 | 0.16 | 0.68 | 3.01 | 0.73 | 0.88 | 0 | 0.19 | 2.67 | 2.72 | 5.35 | 1.51 | 0.43 | 0.53 | 0.77 | 0.65 | 0 | 0.7 | 0.45 | 1.13 | 0.7 | 1.37 | 0.75 | 0.7 | 0.54 | 0.83 | 1.34 | 0.86 | 0.79 | 1.16 | 3.13
47.43 | 28.68 | 32.45 | 25.39 | 42.82 | 9.3 | 16.98 | 29.14 | 31.9 | 29.53 | 29.92 | 17.14 | 12.31 | 39.22 | 37.74 | 16.55 | 19.76 | 16.16 | 46.55 | 22.05 | 41.61 | 17.24 | 49.31 | 61.03 | 70.21 | 44.12 | 21.88 | 20.12 | 59.85 | 44.75 | 13.61 | 15.99 | 25.25 | 25.4 | 15.71 | 34.18 | 23.02 | 44 | 30.61 | 40.24 | 51.34 | 47.42 | 13.66 | 55.46 | 58.46 | 32.92 | 41.25 | 45.1 | 39.35
0 | 31.23 | 30.62 | 14.61 | 5.35 | 23.55 | 11.86 | 26.23 | 6.65 | 32.25 | 35.45 | 4.04 | 2.03 | 10.29 | 10.35 | 3.42 | 4.88 | 3.55 | 10 | 5.68 | 10.83 | 10.34 | 9.79 | 7.22 | 6.69 | 9.76 | 10.47 | 10.88 | 7.29 | 3.26 | 5.22 | 10.96 | 10.06 | 9.23 | 7.31 | 6.1 | 4.19 | 14.2 | 6.22 | 8.94 | 0 | 8.64 | 8.99 | 7.04 | 0 | 7.95 | 15.45 | 17.3 | 7.66
3.57 | 3.59 | 7.56 | 9.38 | 8.83 | 5.75 | 0 | 0.14 | 0.19 | 3.13 | 6.04 | 1.04 | 0.41 | 0 | 1.41 | 1.62 | 0.17 | 0.13 | 0.34 | 0.42 | 0.07 | 1.46 | 0.48 | 1.16 | 1.77 | 7.46 | 0.08 | 0 | 0 | 12.83 | 0 | 0 | 0.2 | 0.1 | 1.1 | 11.1 | 4.32 | 6.34 | 6.34 | 8.1 | 8.75 | 5.71 | 0 | 4.24 | 14.13 | 0.35 | 2.54 | 0 | 8.99
0.19 | 0.37 | 0.53 | 0.37 | 0.19 | 0 | 0.33 | 0.91 | 0.2 | 0.45 | 0.62 | 0.12 | 0.25 | 0.35 | 0.48 | 0.3 | 0 | 0 | 0.22 | 0 | 0.22 | 0.31 | 0.41 | 0.61 | 0.68 | 0.47 | 0.35 | 0 | 0.64 | 0.47 | 0.26 | 0.23 | 0.43 | 0.85 | 0.25 | 0.46 | 0.3 | 0.66 | 0.23 | 0.39 | 0 | 0.44 | 0.27 | 0.88 | 1.12 | 0 | 0 | 0 | 0.24
0 | 0 | 0 | 0 | 0 | 0 | 0 | 0 | 0 | 0 | 0 | 0.23 | 0 | 0.4 | 0.44 | 0 | 0 | 0 | 0 | 0 | 0 | 0 | 0 | 0 | 0 | 0 | 0 | 0 | 0 | 0 | 0 | 0 | 0 | 0 | 1.31 | 0 | 0 | 0 | 0 | 0.47 | 0 | 0 | 0 | 0 | 0 | 0 | 0 | 0 | 0
0 | 2.58 | 15.03 | 0 | 0 | 0 | 0 | 0 | 0 | 1.96 | 15.95 | 0 | 0 | 0 | 0 | 0 | 0 | 0 | 0 | 0 | 0 | 3.66 | 0 | 0 | 0 | 0 | 0 | 0 | 0 | 0 | 0 | 0 | 0 | 0 | 0 | 0 | 0 | 0 | 0 | 0 | 0 | 0 | 0 | 0 | 0 | 0 | 0 | 0 | 0