## 高钾类未风化数据
69.33 | 87.05 | 61.71 | 65.88 | 61.58 | 67.65 | 59.81 | 59.01 | 62.47 | 65.18 | 79.46 | 76.68
0 | 0 | 0 | 0 | 0 | 0 | 0 | 2.86 | 3.38 | 2.1 | 0 | 0
9.99 | 5.19 | 12.37 | 9.67 | 10.95 | 7.37 | 7.68 | 12.53 | 12.28 | 14.52 | 9.42 | 0
6.32 | 2.01 | 5.87 | 7.12 | 7.35 | 0 | 5.41 | 8.7 | 8.23 | 8.27 | 0 | 4.71
0.87 | 0 | 1.11 | 1.56 | 1.77 | 1.98 | 1.73 | 0 | 0.66 | 0.52 | 1.53 | 1.22
3.93 | 4.06 | 5.5 | 6.44 | 7.5 | 11.15 | 10.05 | 6.16 | 9.23 | 6.18 | 3.05 | 6.19
1.74 | 0 | 2.16 | 2.06 | 2.62 | 2.39 | 6.04 | 2.88 | 0.5 | 0.42 | 0 | 2.37
3.87 | 0.78 | 5.09 | 2.18 | 3.27 | 2.51 | 2.18 | 4.73 | 0.47 | 1.07 | 0 | 3.28
0 | 0.25 | 1.41 | 0 | 0 | 0.2 | 0.35 | 0 | 1.62 | 0.11 | 0 | 1
0 | 0 | 2.86 | 0 | 0 | 1.38 | 0.97 | 0 | 0 | 0 | 0 | 1.97
1.17 | 0.66 | 0.7 | 0.79 | 0.94 | 4.18 | 4.5 | 1.27 | 0.16 | 0 | 1.36 | 1.1
0 | 0 | 0.1 | 0 | 0.06 | 0.11 | 0.12 | 0 | 0 | 0.04 | 0.07 | 0
0 | 0 | 0 | 0 | 0 | 0 | 0 | 0 | 0 | 0 | 2.36 | 0
0.39 | 0 | 0 | 0.36 | 0.47 | 0 | 0 | 0 | 0 | 0 | 0 | 0