## KMEANS++分类
|  | 最优分类数目 | CHI | DBI | 轮廓系数 | 分类标签
[6 empty] | 二氧化硅(SiO2) | 氧化钠(Na2O) | 氧化钾(K2O) | 氧化钙(CaO) | 氧化镁(MgO) | 氧化铝(Al2O3) | 氧化铁(Fe2O3) | 氧化铜(CuO) | 氧化铅(PbO) | 氧化钡(BaO) | 五氧化二磷(P2O5) | 氧化锶(SrO) | 氧化锡(SnO2) | 二氧化硫(SO2)
高钾无风化 |  | 3 | 603.9374 | 0.41187 | 0.83888 | 2 | 1 | 3 | 3 | 1 | 3 | 1 | 1 | 1 | 1 | 1 | 1 | 1 | 1
高钾风化 |  | 4 | 20991.0155 | 0.46621 | 0.78836 | 2 | 1 | 1 | 4 | 1 | 3 | 1 | 4 | 1 | 1 | 1 | 1 | 1 | 1
铅钡无风化 |  | 5 | 387.4223 | 0.13902 | 0.88246 | 2 | 1 | 1 | 1 | 1 | 5 | 1 | 1 | 3 | 4 | 1 | 1 | 1 | 1
铅钡风化 |  | 4 | 156.951 | 0.11074 | 0.93844 | 3 | 2 | 2 | 2 | 2 | 2 | 2 | 2 | 1 | 4 | 2 | 2 | 2 | 2
分类标签 |  |  |  |  | 高钾无风化
高钾无风化 | 高钾风化 | 铅钡无风化 | 铅钡风化 |  | 0.804 | 0.169 | 1.343 | 0.695 | 0.913 | 1.275 | 1.589 | 1.174 | 0.679 | 0.426 | 0.532 | 1.094
2 | 2 | 2 | 3 |  | 69.33 | 87.05 | 61.71 | 65.88 | 61.58 | 67.65 | 59.81 | 59.01 | 62.47 | 65.18 | 79.46 | 76.68
1 | 1 | 1 | 2 |  | 6.746667 | 3.753333 | 7.913333 | 7.743333 | 8.6 | 6.173333 | 7.713333 | 9.13 | 9.913333 | 9.656667 | 4.156667 | 3.633333
3 | 1 | 1 | 2
3 | 4 | 1 | 2
1 | 1 | 1 | 2
3 | 3 | 5 | 2
1 | 1 | 1 | 2
1 | 4 | 1 | 2
1 | 1 | 3 | 1
1 | 1 | 4 | 4
1 | 1 | 1 | 2
1 | 1 | 1 | 2
1 | 1 | 1 | 2
1 | 1 | 1 | 2 |  | 高钾风化
[5 empty] | 0.078 | 0.126 | 0.118 | 0.145 | 0.194 | 0.11
[5 empty] | 92.63 | 95.02 | 96.77 | 94.29 | 92.35 | 92.72
[5 empty] | 1.98 | 1.32 | 0.81 | 1.46 | 3.5 | 2.51
[5 empty] | 2.155 | 1.085 | 0.525 | 1.185 | 1.105 | 1.24
铅钡无风化
[5 empty] | 1.245 | 0.6 | 0.473 | 0.79 | 1.087 | 0.991 | 0.686 | 0.992 | 1.093 | 0.588 | 1.275 | 0.998 | 0.975 | 0.982 | 0.944 | 0.195 | 0.239 | 0.113 | 0.956 | 0.511 | 0.332 | 0.803 | 0.505
[5 empty] | 53.79 | 50.61 | 68.08 | 63.3 | 51.26 | 51.33 | 60.74 | 54.61 | 45.02 | 63.66 | 37.36 | 31.94 | 34.34 | 36.93 | 65.91 | 69.71 | 75.51 | 65.91 | 60.12 | 61.28 | 55.21 | 51.54 | 49.01
[5 empty] | 16.98 | 31.9 | 17.14 | 12.31 | 21.88 | 20.12 | 13.61 | 23.02 | 30.61 | 13.66 | 9.3 | 29.14 | 39.22 | 37.74 | 16.55 | 19.76 | 16.16 | 22.05 | 17.24 | 15.99 | 25.25 | 25.4 | 32.92
[5 empty] | 11.86 | 6.65 | 4.04 | 2.03 | 10.47 | 10.88 | 5.22 | 4.19 | 6.22 | 8.99 | 23.55 | 26.23 | 10.29 | 10.35 | 3.42 | 4.88 | 3.55 | 5.68 | 10.34 | 10.96 | 10.06 | 9.23 | 7.95
[5 empty] | 1.42 | 1.9 | 4.7 | 14.34 | 3.53 | 5.66 | 12.69 | 6.5 | 4.16 | 6.06 | 5.45 | 1.59 | 4.35 | 3.86 | 3.11 | 2.36 | 2.35 | 1.44 | 2.72 | 5 | 4.79 | 3.06 | 1.45
铅钡风化
[5 empty] | 19.76 | 16.16 | 46.55 | 22.05 | 41.61 | 17.24 | 49.31 | 61.03 | 70.21 | 44.12 | 21.88 | 20.12 | 59.85 | 44.75 | 13.61 | 15.99 | 25.25 | 25.4 | 15.71 | 34.18 | 23.02 | 44 | 30.61 | 40.24 | 51.34 | 47.42 | 13.66 | 55.46 | 58.46 | 32.92 | 41.25 | 45.1 | 39.35
[5 empty] | 0.3918182 | 0.4309091 | 0.4718182 | 0.2336364 | 0.5109091 | 1.116364 | 0.5945455 | 0.3872727 | 0.4509091 | 1.942727 | 1.309091 | 1.415455 | 1.375455 | 2.450909 | 1.777273 | 0.9190909 | 0.7372727 | 1.008182 | 2.074545 | 2.402727 | 1.492727 | 1.271818 | 1.371818 | 1.958182 | 1.728182 | 1.116364 | 1.085455 | 1.353636 | 1.940909 | 0.5909091 | 0.5809091 | 0.4227273 | 1.941818
[5 empty] | 69.71 | 75.51 | 35.78 | 65.91 | 39.57 | 60.12 | 32.93 | 26.25 | 16.71 | 18.46 | 51.26 | 51.33 | 12.41 | 21.7 | 60.74 | 61.28 | 55.21 | 51.54 | 53.33 | 28.79 | 54.61 | 17.98 | 45.02 | 24.61 | 21.35 | 25.74 | 63.66 | 22.28 | 17.11 | 49.01 | 29.15 | 25.42 | 30.39
[5 empty] | 4.88 | 3.55 | 10 | 5.68 | 10.83 | 10.34 | 9.79 | 7.22 | 6.69 | 9.76 | 10.47 | 10.88 | 7.29 | 3.26 | 5.22 | 10.96 | 10.06 | 9.23 | 7.31 | 6.1 | 4.19 | 14.2 | 6.22 | 8.94 | 0 | 8.64 | 8.99 | 7.04 | 0 | 7.95 | 15.45 | 17.3 | 7.66