## Sheet1
| 高钾风化 | 高钾未风化 | 铅钡风化 | 铅钡未风化
二氧化硅(SiO2) | 1.582568 | 8.382369 | 10.39953 | 11.56859
氧化钠(Na2O) | 0 | 1.232129 | 0.5458379 | 2.319506
氧化钾(K2O) | 0.4063934 | 3.753404 | 0.2353057 | 0.3032477
氧化钙(CaO) | 0.4452715 | 2.960822 | 1.627547 | 1.25646
氧化镁(MgO) | 0.2796228 | 0.6473595 | 0.6927148 | 0.5347367
氧化铝(Al2O3) | 0.8804544 | 2.385438 | 2.583112 | 3.190738
氧化铁(Fe2O3) | 0.06344289 | 1.595738 | 0.7222307 | 1.12935
氧化铜(CuO) | 0.853374 | 1.589319 | 2.765751 | 1.926569
氧化铅(PbO) | 0 | 0.5639124 | 11.99272 | 8.034573
氧化钡(BaO) | 0 | 0.940291 | 9.7845 | 5.697241
五氧化二磷(P2O5) | 0.1916594 | 1.372911 | 4.115203 | 1.806457
氧化锶(SrO) | 0 | 0.04633813 | 0.2596994 | 0.2381021
氧化锡(SnO2) | 0 | 0.6522695 | 0.2642215 | 0.1245377
二氧化硫(SO2) | 0 | 0.1776154 | 4.124391 | 0.7463879